## Sheet1
Grupo | Grupo CAT | Res
1 | Bulk 1 mm | 724.14795
1 | Bulk 1 mm | 528.73004
1 | Bulk 1 mm | 558.74609
1 | Bulk 1 mm | 702.30524
1 | Bulk 1 mm | 757.09448
1 | Bulk 1 mm | 869.44769
1 | Bulk 1 mm | 642.09692
1 | Bulk 1 mm | 795.23328
1 | Bulk 1 mm | 722.18756
1 | Bulk 1 mm | 734.81879
1 | Bulk 1 mm | 545.6427
1 | Bulk 1 mm | 893.32721
2 | Bulk 2 mm | 513.90826
2 | Bulk 2 mm | 738.3205
2 | Bulk 2 mm | 507.07791
2 | Bulk 2 mm | 569.33771
2 | Bulk 2 mm | 693.63409
2 | Bulk 2 mm | 788.42841
2 | Bulk 2 mm | 545.24493
2 | Bulk 2 mm | 603.2807
2 | Bulk 2 mm | 675.72003
2 | Bulk 2 mm | 769.22937
2 | Bulk 2 mm | 572.47168
2 | Bulk 2 mm | 686.46887
3 | EVER X 1 mm | 1046.16663
3 | EVER X 1 mm | 846.41809
3 | EVER X 1 mm | 972.93475
3 | EVER X 1 mm | 756.48767
3 | EVER X 1 mm | 636.96307
3 | EVER X 1 mm | 760.28156
3 | EVER X 1 mm | 653.63391
3 | EVER X 1 mm | 783.88641
3 | EVER X 1 mm | 586.66785
3 | EVER X 1 mm | 779.39532
3 | EVER X 1 mm | 640.70959
3 | EVER X 1 mm | 1077.72229
4 | EVER X 2 mm | 480.61783
4 | EVER X 2 mm | 719.14954
4 | EVER X 2 mm | 503.20251
4 | EVER X 2 mm | 494.62952
4 | EVER X 2 mm | 641.8924
4 | EVER X 2 mm | 638.13782
4 | EVER X 2 mm | 772.96466
4 | EVER X 2 mm | 728.02563
4 | EVER X 2 mm | 893.76294
4 | EVER X 2 mm | 532.25751
4 | EVER X 2 mm | 703.14465
4 | EVER X 2 mm | 493.44803

## Sheet2
Resistencia |  |  | Resistencia
Grupo | Shapiro-Wilk | p valor | Grupo | Media | DE | Mínimo | Máximo | ANOVA | p valor |  |  | Bulk 1 mm | Bulk 2 mm | EVER X 1 mm | EVER X 2 mm
Bulk 1 mm | 0.941 | 0.515 | Bulk 1 mm | 706.148 | 119.363 | 528.73 | 893.327 | 3.986 | 0.013 | Bulk 1 mm | Diferencia de medias | — | 67.555 | -88.957 | 72.712
Bulk 2 mm | 0.928 | 0.355 | Bulk 2 mm | 638.594 | 99.148 | 507.078 | 788.428 |  |  |  | Estadístico Tukey | — | 1.263 | -1.663 | 1.359
EVER X 1 mm | 0.912 | 0.227 | EVER X 1 mm | 795.106 | 163.08 | 586.668 | 1077.722 |  |  | Bulk 2 mm | Diferencia de medias |  | — | 156,512* | 5.157
EVER X 2 mm | 0.909 | 0.206 | EVER X 2 mm | 633.436 | 134.13 | 480.618 | 893.763 |  |  |  | Estadístico Tukey |  | — | -2.926 | 0.096
[10 empty] | EVER X 1 mm | Diferencia de medias |  |  | — | 161,670*
[11 empty] | Estadístico Tukey |  |  | — | 3.023
[10 empty] | EVER X 2 mm | Diferencia de medias |  |  |  | —
[11 empty] | Estadístico Tukey |  |  |  | —
* p<0,05

## BULK 1mm
Bulk 1 mm
| Velocidad [mm/min] | Maximo Carga (N)
1 | 0.5 | 724.14795
2 | 0.5 | 528.73004
3 | 0.5 | 558.74609
4 | 0.5 | 702.30524
5 | 0.5 | 757.09448
6 | 0.5 | 869.44769
7 | 0.5 | 642.09692
8 | 0.5 | 795.23328
9 | 0.5 | 722.18756
10 | 0.5 | 734.81879
11 | 0.5 | 545.6427
12 | 0.5 | 893.32721
Media | 0.5 | 706.1481625
Mediana | 0.5 | 723.16776
Maximo | 0.5 | 893.32721
Minimo | 0.5 | 528.73004
Desviación estandar |  | 119.3625
Coeficiente de variación |  | 16.90333

## Bulk 2mm
Bulk 2 mm
| Velocidad [mm/min] | Maximo Carga (N)
1 | 0.5 | 513.90826
2 | 0.5 | 738.3205
3 | 0.5 | 507.07791
4 | 0.5 | 569.33771
5 | 0.5 | 693.63409
6 | 0.5 | 788.42841
7 | 0.5 | 545.24493
8 | 0.5 | 603.2807
9 | 0.5 | 675.72003
10 | 0.5 | 769.22937
11 | 0.5 | 572.47168
12 | 0.5 | 686.46887
Media | 0.5 | 638.5935
Mediana | 0.5 | 639.50037
Maximo | 0.5 | 788.42841
Minimo | 0.5 | 507.07791
Desviación estandar |  | 99.14809
Coeficiente de variación |  | 15.52601

## Ever X 1mm
EVER X 1 mm
| Velocidad [mm/min] | Maximo Carga (N)
1 | 0.5 | 1046.16663
2 | 0.5 | 846.41809
3 | 0.5 | 972.93475
4 | 0.5 | 756.48767
5 | 0.5 | 636.96307
6 | 0.5 | 760.28156
7 | 0.5 | 653.63391
8 | 0.5 | 783.88641
9 | 0.5 | 586.66785
10 | 0.5 | 779.39532
11 | 0.5 | 640.70959
12 | 0.5 | 1077.72229
Media | 0.5 | 795.105595
Mediana | 0.5 | 76983844
Maximo | 0.5 | 1077.72229
Minimo | 0.5 | 586.66785
Desviación estandar |  | 163.0796
Coeficiente de variación |  | 20.51043

## Ever X 2mm
EVER X 2 mm
| Velocidad [mm/min] | Maximo Carga (N)
1 | 0.5 | 480.61783
2 | 0.5 | 719.14954
3 | 0.5 | 503.20251
4 | 0.5 | 494.62952
5 | 0.5 | 641.8924
6 | 0.5 | 638.13782
7 | 0.5 | 772.96466
8 | 0.5 | 728.02563
9 | 0.5 | 893.76294
10 | 0.5 | 532.25751
11 | 0.5 | 703.14465
12 | 0.5 | 493.44803
Media | 0.5 | 633.4361
Mediana | 0.5 | 640.01511
Maximo | 0.5 | 893.76294
Minimo | 0.5 | 480.61783
Desviación estandar |  | 134.1303
Coeficiente de variación |  | 21.17504